## Sheet1
Ürün Türü | Grade | HR Min Kalınlık | HR Max Kalınlık | Kenar Kesme Payı mm
GCR | DX51D+Z | 1.5 | 1.5 | 25
GCR | DX51D+Z | 1.8 | 4.5 | 20
GCR | DX51DT+Z | 1.5 | 1.5 | 25
GCR | DX51DT+Z | 1.8 | 4.5 | 20
GCR | DX52D+Z | 1.5 | 1.5 | 25
GCR | DX52D+Z | 1.8 | 4.5 | 20
GCR | DX53D+Z | 1.5 | 3.5 | 30
GCR | DX53D+Z | 4 | 4.5 | 25
GCR | DX54D+Z | 1.5 | 3.5 | 30
GCR | DX54D+Z | 4 | 4.5 | 25
GCR | HX340LAD+Z | 1.5 | 1.5 | 25
GCR | HX340LAD+Z | 1.8 | 4.5 | 20
GCR | HX420LAD+Z | 1.5 | 1.5 | 25
GCR | HX420LAD+Z | 1.8 | 4.5 | 20
GCR | S220GD+Z | 1.5 | 1.5 | 25
GCR | S220GD+Z | 1.8 | 4.5 | 20
GCR | S250GD+Z | 1.5 | 1.5 | 25
GCR | S250GD+Z | 1.8 | 4.5 | 20
GCR | S280GD+Z | 1.5 | 1.5 | 25
GCR | S280GD+Z | 1.8 | 4.5 | 20
GCR | S320GD+Z | 1.5 | 1.5 | 25
GCR | S320GD+Z | 1.8 | 4.5 | 20
GCR | S350GD+Z | 1.5 | 1.5 | 25
GCR | S350GD+Z | 1.8 | 4.5 | 20
GCR | S420GD+Z | 1.5 | 1.5 | 25
GCR | S420GD+Z | 1.8 | 4.5 | 20
GHR | DX51D+Z | 1.8 | 4.5 | 20
GHR | DX51DT+Z | 1.8 | 4.5 | 20
GHR | DX52D+Z | 1.8 | 4.5 | 20
GHR | DX53D+Z | 1.5 | 3.5 | 30
GHR | DX54D+Z | 1.5 | 3.5 | 30
GHR | HX340LAD+Z | 1.8 | 4.5 | 20
GHR | HX420LAD+Z | 1.8 | 4.5 | 20
GHR | S220GD+Z | 1.8 | 4.5 | 20
GHR | S250GD+Z | 1.8 | 4.5 | 20
GHR | S280GD+Z | 1.8 | 4.5 | 20
GHR | S320GD+Z | 1.8 | 4.5 | 20
GHR | S350GD+Z | 1.8 | 4.5 | 20
GHR | S420GD+Z | 1.8 | 4.5 | 20
PHR | DD11 | 3 | 5 | 20
PHR | DD13 | 3 | 5 | 20
PHR | P265NB | 3 | 5 | 20
PHR | P310NB | 3 | 5 | 20
PHR | S235JR | 3 | 5 | 20
PPG | DX51D+Z | 1.5 | 1.5 | 25
PPG | DX51D+Z | 1.8 | 4.5 | 20
PPG | DX51DT+Z | 1.5 | 1.5 | 25
PPG | DX51DT+Z | 1.8 | 4.5 | 20
PPG | DX52D+Z | 1.5 | 1.5 | 25
PPG | DX52D+Z | 1.8 | 4.5 | 20
PPG | DX53D+Z | 1.5 | 3.5 | 30
PPG | DX54D+Z | 1.5 | 3.5 | 30
PPG | HX340LAD+Z | 1.5 | 1.5 | 25
PPG | HX340LAD+Z | 1.8 | 4.5 | 20
PPG | HX420LAD+Z | 1.5 | 1.5 | 25
PPG | HX420LAD+Z | 1.8 | 4.5 | 20
PPG | S220GD+Z | 1.5 | 1.5 | 25
PPG | S220GD+Z | 1.8 | 4.5 | 20
PPG | S250GD+Z | 1.5 | 1.5 | 25
PPG | S250GD+Z | 1.8 | 4.5 | 20
PPG | S280GD+Z | 1.5 | 1.5 | 25
PPG | S280GD+Z | 1.8 | 4.5 | 20
PPG | S320GD+Z | 1.5 | 1.5 | 25
PPG | S320GD+Z | 1.8 | 4.5 | 20
PPG | S350GD+Z | 1.5 | 1.5 | 25
PPG | S350GD+Z | 1.8 | 4.5 | 20
PPG | S420GD+Z | 1.5 | 1.5 | 25
PPG | S420GD+Z | 1.8 | 4.5 | 20