## Sheet1
PRODUCT_TYPE | THICK_MIN | THICK_MAX | HEDKP_MIN | HEDKP_MAX | ZINC | DROSS
GCR | 0.86 | 0.95 | 201 | 225 | 35.68145 | 2.72802
GCR | 0.86 | 0.95 | 226 | 275 | 42.49957 | 2.61259
GCR | 1.06 | 1.2 | 201 | 225 | 28.57471 | 2.18482
GCR | 1.06 | 1.2 | 226 | 275 | 34.0344 | 2.09237
GCR | 1.06 | 1.2 | 276 | 350 | 42.95843 | 2.30094
GCR | 1.06 | 1.2 | 351 | 450 | 54.50221 | 2.72596
GCR | 1.06 | 1.2 | 451 | 600 | 72.28009 | 3.23555
GCR | 1.21 | 1.29 | 0 | 50 | 6.85907 | 1.45225
GCR | 1.21 | 1.29 | 51 | 60 | 7.87832 | 1.45225
GCR | 1.21 | 1.29 | 61 | 70 | 8.8976 | 1.32995
GCR | 1.21 | 1.29 | 71 | 80 | 10.01883 | 1.41862
GCR | 1.21 | 1.29 | 81 | 90 | 11.15028 | 1.47161
GCR | 1.21 | 1.29 | 91 | 100 | 12.10846 | 1.35645
GCR | 1.21 | 1.29 | 101 | 120 | 14.46323 | 1.73761
GCR | 1.21 | 1.29 | 121 | 140 | 16.67538 | 1.82933
GCR | 1.21 | 1.29 | 141 | 180 | 21.06938 | 1.98526
GCR | 1.21 | 1.29 | 181 | 200 | 23.17986 | 1.97813
GCR | 1.21 | 1.29 | 201 | 225 | 25.83084 | 1.97507
GCR | 1.21 | 1.29 | 226 | 275 | 30.7661 | 1.8915
GCR | 1.21 | 1.29 | 276 | 350 | 38.83282 | 2.08004
GCR | 1.21 | 1.29 | 351 | 450 | 49.26744 | 2.46426
GCR | 1.21 | 1.29 | 451 | 600 | 65.33669 | 2.92493
GCR | 1.3 | 1.49 | 0 | 50 | 6.14607 | 1.3013
GCR | 1.3 | 1.49 | 51 | 60 | 7.05937 | 1.3013
GCR | 1.3 | 1.49 | 61 | 70 | 7.97269 | 1.19171
GCR | 1.3 | 1.49 | 71 | 80 | 8.97736 | 1.27116
GCR | 1.3 | 1.49 | 81 | 90 | 9.99118 | 1.31865
GCR | 1.3 | 1.49 | 91 | 100 | 10.84974 | 1.21546
GCR | 1.3 | 1.49 | 101 | 120 | 12.95969 | 1.557
GCR | 1.3 | 1.49 | 121 | 140 | 14.94184 | 1.63918
GCR | 1.3 | 1.49 | 141 | 180 | 18.87896 | 1.77891
GCR | 1.3 | 1.49 | 181 | 200 | 20.76999 | 1.77251
GCR | 1.3 | 1.49 | 201 | 225 | 23.14529 | 1.76977
GCR | 1.3 | 1.49 | 226 | 275 | 27.56731 | 1.69489
GCR | 1.3 | 1.49 | 276 | 350 | 34.79504 | 1.86383
GCR | 1.3 | 1.49 | 351 | 450 | 44.1442 | 2.20812
GCR | 1.3 | 1.49 | 451 | 600 | 58.54147 | 2.62089
GCR | 0.86 | 0.95 | 181 | 200 | 32.0192 | 2.73224
GCR | 0.66 | 0.75 | 61 | 70 | 15.77697 | 2.3581
GCR | 0.66 | 0.75 | 71 | 80 | 17.76526 | 2.51531
GCR | 0.66 | 0.75 | 81 | 90 | 19.7717 | 2.60927
GCR | 0.66 | 0.75 | 91 | 100 | 21.47091 | 2.40508
GCR | 0.66 | 0.75 | 101 | 120 | 25.64687 | 3.08091
GCR | 0.66 | 0.75 | 121 | 140 | 29.57006 | 3.24354
GCR | 0.66 | 0.75 | 141 | 180 | 37.36311 | 3.52002
GCR | 0.66 | 0.75 | 181 | 200 | 41.10637 | 3.50737
GCR | 0.66 | 0.75 | 201 | 225 | 45.80845 | 3.50195
GCR | 0.66 | 0.75 | 226 | 275 | 54.56272 | 3.35377
GCR | 0.66 | 0.75 | 276 | 350 | 68.87308 | 3.68808
GCR | 0.66 | 0.75 | 351 | 450 | 87.38671 | 4.36935
GCR | 0.66 | 0.75 | 451 | 600 | 115.90341 | 5.18616
GCR | 0.76 | 0.85 | 0 | 50 | 10.65113 | 2.25507
GCR | 0.76 | 0.85 | 51 | 60 | 12.23395 | 2.25507
GCR | 0.76 | 0.85 | 61 | 70 | 13.81683 | 2.06516
GCR | 0.76 | 0.85 | 71 | 80 | 15.55805 | 2.20284
GCR | 0.76 | 0.85 | 81 | 90 | 17.31516 | 2.28513
GCR | 0.76 | 0.85 | 91 | 100 | 18.80321 | 2.10631
GCR | 0.76 | 0.85 | 101 | 120 | 22.46021 | 2.69818
GCR | 0.76 | 0.85 | 121 | 140 | 25.89581 | 2.84061
GCR | 0.76 | 0.85 | 141 | 180 | 32.72022 | 3.08274
GCR | 0.76 | 0.85 | 181 | 200 | 35.99816 | 3.07166
GCR | 0.76 | 0.85 | 201 | 225 | 40.11569 | 3.06691
GCR | 0.76 | 0.85 | 226 | 275 | 47.78152 | 2.93714
GCR | 0.76 | 0.85 | 276 | 350 | 60.31229 | 3.22992
GCR | 0.76 | 0.85 | 351 | 450 | 76.52296 | 3.82655
GCR | 0.76 | 0.85 | 451 | 600 | 101.49094 | 4.54188
GCR | 0.86 | 0.95 | 0 | 50 | 9.4741 | 2.00588
GCR | 0.86 | 0.95 | 51 | 60 | 10.88199 | 2.00588
GCR | 0.86 | 0.95 | 61 | 70 | 12.28992 | 1.83696
GCR | 0.86 | 0.95 | 71 | 80 | 13.83869 | 1.95943
GCR | 0.86 | 0.95 | 81 | 90 | 15.40159 | 2.03263
GCR | 0.86 | 0.95 | 91 | 100 | 16.72517 | 1.87356
GCR | 0.86 | 0.95 | 101 | 120 | 19.97793 | 2.40003
GCR | 0.86 | 0.95 | 121 | 140 | 23.03374 | 2.52672
GCR | 0.86 | 0.95 | 141 | 180 | 29.10368 | 2.7421
GCR | 1.9 | 2.04 | 141 | 180 | 13.36787 | 1.25967
GCR | 1.9 | 2.04 | 181 | 200 | 14.7068 | 1.25515
GCR | 1.9 | 2.04 | 201 | 225 | 16.38859 | 1.25321
GCR | 1.9 | 2.04 | 226 | 275 | 19.51945 | 1.20018
GCR | 1.9 | 2.04 | 276 | 350 | 24.63664 | 1.31981
GCR | 1.9 | 2.04 | 351 | 450 | 31.25547 | 1.56361
GCR | 1.9 | 2.04 | 451 | 600 | 41.44745 | 1.8559
GCR | 2.05 | 2.5 | 0 | 50 | 3.7686 | 0.79793
GCR | 2.05 | 2.5 | 51 | 60 | 4.3286 | 0.79793
GCR | 2.05 | 2.5 | 61 | 70 | 4.8886 | 0.73074
GCR | 2.05 | 2.5 | 71 | 80 | 5.50461 | 0.77946
GCR | 2.05 | 2.5 | 81 | 90 | 6.12622 | 0.80857
GCR | 2.05 | 2.5 | 91 | 100 | 6.65264 | 0.7453
GCR | 2.05 | 2.5 | 101 | 120 | 7.94631 | 0.95472
GCR | 2.05 | 2.5 | 121 | 140 | 9.16161 | 1.00512
GCR | 2.05 | 2.5 | 141 | 180 | 11.57549 | 1.09079
GCR | 2.05 | 2.5 | 181 | 200 | 12.73487 | 1.08687
GCR | 2.05 | 2.5 | 201 | 225 | 14.19113 | 1.08519
GCR | 2.05 | 2.5 | 226 | 275 | 16.90212 | 1.03928
GCR | 2.05 | 2.5 | 276 | 350 | 21.333 | 1.14287
GCR | 2.05 | 2.5 | 351 | 450 | 27.06405 | 1.35398
GCR | 2.05 | 2.5 | 451 | 600 | 35.88877 | 1.60708
GCR | 2.51 | 3 | 0 | 50 | 3.11198 | 0.65891
GCR | 2.51 | 3 | 51 | 60 | 3.5744 | 0.65891
GCR | 2.51 | 3 | 61 | 70 | 4.03683 | 0.60342
GCR | 2.51 | 3 | 71 | 80 | 4.5455 | 0.64365
GCR | 2.51 | 3 | 81 | 90 | 5.0588 | 0.6677
GCR | 2.51 | 3 | 91 | 100 | 5.4935 | 0.61545
GCR | 2.51 | 3 | 101 | 120 | 6.56175 | 0.78838
GCR | 2.51 | 3 | 121 | 140 | 7.56527 | 0.83
GCR | 2.51 | 3 | 141 | 180 | 9.55852 | 0.90074
GCR | 2.51 | 3 | 181 | 200 | 10.51586 | 0.89751
GCR | 2.51 | 3 | 201 | 225 | 11.71834 | 0.89612
GCR | 2.51 | 3 | 226 | 275 | 13.95688 | 0.8582
GCR | 2.51 | 3 | 276 | 350 | 17.61553 | 0.94375
GCR | 2.51 | 3 | 351 | 450 | 22.34767 | 1.11807
GCR | 2.51 | 3 | 451 | 600 | 29.63408 | 1.32708
GCR | 1.9 | 2.04 | 121 | 140 | 10.58018 | 1.16074
GCR | 1.5 | 1.69 | 0 | 50 | 5.37536 | 1.13812
GCR | 1.5 | 1.69 | 51 | 60 | 6.17413 | 1.13812
GCR | 1.5 | 1.69 | 61 | 70 | 6.97291 | 1.04228
GCR | 1.5 | 1.69 | 71 | 80 | 7.85158 | 1.11177
GCR | 1.5 | 1.69 | 81 | 90 | 8.73825 | 1.1533
GCR | 1.5 | 1.69 | 91 | 100 | 9.48914 | 1.06305
GCR | 1.5 | 1.69 | 101 | 120 | 11.33446 | 1.36176
GCR | 1.5 | 1.69 | 121 | 140 | 13.06801 | 1.43364
GCR | 1.5 | 1.69 | 141 | 180 | 16.51131 | 1.55584
GCR | 1.5 | 1.69 | 181 | 200 | 18.16513 | 1.55025
GCR | 1.5 | 1.69 | 201 | 225 | 20.24248 | 1.54785
GCR | 1.5 | 1.69 | 226 | 275 | 24.10977 | 1.48236
GCR | 1.5 | 1.69 | 276 | 350 | 30.43071 | 1.63012
GCR | 1.5 | 1.69 | 351 | 450 | 38.60675 | 1.93123
GCR | 1.5 | 1.69 | 451 | 600 | 51.19711 | 2.29225
GCR | 1.7 | 1.89 | 0 | 50 | 4.77641 | 1.01131
GCR | 1.7 | 1.89 | 51 | 60 | 5.48617 | 1.01131
GCR | 1.7 | 1.89 | 61 | 70 | 6.19594 | 0.92615
GCR | 1.7 | 1.89 | 71 | 80 | 6.97669 | 0.98789
GCR | 1.7 | 1.89 | 81 | 90 | 7.76456 | 1.0248
GCR | 1.7 | 1.89 | 91 | 100 | 8.43177 | 0.9446
GCR | 1.7 | 1.89 | 101 | 120 | 10.07144 | 1.21003
GCR | 1.7 | 1.89 | 121 | 140 | 11.61179 | 1.2739
GCR | 1.7 | 1.89 | 141 | 180 | 14.67134 | 1.38249
GCR | 1.7 | 1.89 | 181 | 200 | 16.14084 | 1.37752
GCR | 1.7 | 1.89 | 201 | 225 | 17.98665 | 1.37539
GCR | 1.7 | 1.89 | 226 | 275 | 21.42287 | 1.31719
GCR | 1.7 | 1.89 | 276 | 350 | 27.03919 | 1.44849
GCR | 1.7 | 1.89 | 351 | 450 | 34.3037 | 1.71605
GCR | 1.7 | 1.89 | 451 | 600 | 45.49011 | 2.03684
GCR | 1.9 | 2.04 | 0 | 50 | 4.35209 | 0.92147
GCR | 1.9 | 2.04 | 51 | 60 | 4.99879 | 0.92147
GCR | 1.9 | 2.04 | 61 | 70 | 5.6455 | 0.84388
GCR | 1.9 | 2.04 | 71 | 80 | 6.3569 | 0.90013
GCR | 1.9 | 2.04 | 81 | 90 | 7.07476 | 0.93376
GCR | 1.9 | 2.04 | 91 | 100 | 7.6827 | 0.86069
GCR | 1.9 | 2.04 | 101 | 120 | 9.17669 | 1.10254
GCR | 0.26 | 0.29 | 201 | 225 | 117.51992 | 8.97822
GCR | 0.26 | 0.29 | 226 | 275 | 139.99775 | 8.5983
GCR | 0.26 | 0.29 | 276 | 350 | 176.75483 | 9.45543
GCR | 0.26 | 0.29 | 351 | 450 | 224.33255 | 11.20217
GCR | 0.26 | 0.29 | 451 | 600 | 297.67064 | 13.29649
GCR | 0.3 | 0.33 | 0 | 50 | 27.22403 | 5.76314
GCR | 0.3 | 0.33 | 51 | 60 | 31.27046 | 5.76314
GCR | 0.3 | 0.33 | 61 | 70 | 35.31722 | 5.2778
GCR | 0.3 | 0.33 | 71 | 80 | 39.76903 | 5.62968
GCR | 0.3 | 0.33 | 81 | 90 | 44.26171 | 5.83999
GCR | 0.3 | 0.33 | 91 | 100 | 48.06664 | 5.38296
GCR | 0.3 | 0.33 | 101 | 120 | 57.41827 | 6.89563
GCR | 0.3 | 0.33 | 121 | 140 | 66.20471 | 7.25965
GCR | 0.3 | 0.33 | 141 | 180 | 83.66068 | 7.87849
GCR | 0.3 | 0.33 | 181 | 200 | 92.04656 | 7.85017
GCR | 0.3 | 0.33 | 201 | 225 | 102.58153 | 7.83804
GCR | 0.3 | 0.33 | 226 | 275 | 122.19866 | 7.50637
GCR | 0.3 | 0.33 | 276 | 350 | 154.27534 | 8.25465
GCR | 0.3 | 0.33 | 351 | 450 | 195.79042 | 9.77954
GCR | 0.3 | 0.33 | 451 | 600 | 259.77355 | 11.60785
GCR | 0.34 | 0.37 | 0 | 50 | 24.1558 | 5.11374
GCR | 0.34 | 0.37 | 51 | 60 | 27.74606 | 5.11374
GCR | 0.34 | 0.37 | 61 | 70 | 31.33658 | 4.68309
GCR | 0.34 | 0.37 | 71 | 80 | 35.28644 | 4.99531
GCR | 0.34 | 0.37 | 81 | 90 | 39.27253 | 5.18193
GCR | 0.34 | 0.37 | 91 | 100 | 42.64838 | 4.7764
GCR | 0.34 | 0.37 | 101 | 120 | 50.94533 | 6.11861
GCR | 0.34 | 0.37 | 121 | 140 | 58.74067 | 6.44161
GCR | 0.34 | 0.37 | 141 | 180 | 74.22717 | 6.99071
GCR | 0.34 | 0.37 | 181 | 200 | 81.6667 | 6.96559
GCR | 0.34 | 0.37 | 201 | 225 | 91.01259 | 6.95482
GCR | 0.34 | 0.37 | 226 | 275 | 108.41495 | 6.66053
GCR | 0.34 | 0.37 | 276 | 350 | 136.86854 | 7.32448
GCR | 0.34 | 0.37 | 351 | 450 | 173.69142 | 8.67752
GCR | 0.34 | 0.37 | 451 | 600 | 230.43622 | 10.29979
GCR | 0.38 | 0.42 | 0 | 50 | 21.43769 | 4.53842
GCR | 0.38 | 0.42 | 51 | 60 | 24.62386 | 4.53842
GCR | 0.26 | 0.29 | 181 | 200 | 105.44919 | 8.99212
GCR | 0.86 | 0.95 | 276 | 350 | 53.64439 | 2.87301
GCR | 0.86 | 0.95 | 351 | 450 | 68.06166 | 3.40371
GCR | 0.86 | 0.95 | 451 | 600 | 90.2664 | 4.04
GCR | 0.96 | 1.05 | 0 | 50 | 8.53132 | 1.80629
GCR | 0.96 | 1.05 | 51 | 60 | 9.7991 | 1.80629
GCR | 0.96 | 1.05 | 61 | 70 | 11.06691 | 1.65418
GCR | 0.96 | 1.05 | 71 | 80 | 12.46154 | 1.76446
GCR | 0.96 | 1.05 | 81 | 90 | 13.86888 | 1.83037
GCR | 0.96 | 1.05 | 91 | 100 | 15.06072 | 1.68713
GCR | 0.96 | 1.05 | 101 | 120 | 17.98972 | 2.16122
GCR | 0.96 | 1.05 | 121 | 140 | 20.74136 | 2.2753
GCR | 0.96 | 1.05 | 141 | 180 | 26.20704 | 2.46924
GCR | 0.96 | 1.05 | 181 | 200 | 28.8323 | 2.46037
GCR | 0.96 | 1.05 | 201 | 225 | 32.12992 | 2.45657
GCR | 0.96 | 1.05 | 226 | 275 | 38.26914 | 2.35262
GCR | 0.96 | 1.05 | 276 | 350 | 48.30408 | 2.58713
GCR | 0.96 | 1.05 | 351 | 450 | 61.28523 | 3.06502
GCR | 0.96 | 1.05 | 451 | 600 | 81.27741 | 3.63799
GCR | 1.06 | 1.2 | 0 | 50 | 7.58752 | 1.60647
GCR | 1.06 | 1.2 | 51 | 60 | 8.71503 | 1.60647
GCR | 1.06 | 1.2 | 61 | 70 | 9.84257 | 1.47119
GCR | 1.06 | 1.2 | 71 | 80 | 11.0829 | 1.56927
GCR | 1.06 | 1.2 | 81 | 90 | 12.33453 | 1.62789
GCR | 1.06 | 1.2 | 91 | 100 | 13.39449 | 1.5005
GCR | 1.06 | 1.2 | 101 | 120 | 15.99939 | 1.92214
GCR | 1.06 | 1.2 | 121 | 140 | 18.44654 | 2.0236
GCR | 1.06 | 1.2 | 141 | 180 | 23.30736 | 2.19609
GCR | 1.06 | 1.2 | 181 | 200 | 25.64207 | 2.1882
GCR | 0.26 | 0.29 | 0 | 50 | 31.18512 | 6.60148
GCR | 0.26 | 0.29 | 51 | 60 | 35.82051 | 6.60148
GCR | 0.26 | 0.29 | 61 | 70 | 40.45634 | 6.04553
GCR | 0.26 | 0.29 | 71 | 80 | 45.55624 | 6.44859
GCR | 0.26 | 0.29 | 81 | 90 | 50.70303 | 6.6895
GCR | 0.26 | 0.29 | 91 | 100 | 55.06198 | 6.16598
GCR | 0.26 | 0.29 | 101 | 120 | 65.77548 | 7.89871
GCR | 0.26 | 0.29 | 121 | 140 | 75.84175 | 8.31568
GCR | 0.26 | 0.29 | 141 | 180 | 95.84111 | 9.02455
GCR | 0.47 | 0.49 | 201 | 225 | 67.29553 | 5.14358
GCR | 0.47 | 0.49 | 226 | 275 | 80.15939 | 4.92593
GCR | 0.47 | 0.49 | 276 | 350 | 101.18983 | 5.41696
GCR | 0.47 | 0.49 | 351 | 450 | 128.40153 | 6.41761
GCR | 0.47 | 0.49 | 451 | 600 | 170.32515 | 7.61735
GCR | 0.5 | 0.55 | 0 | 50 | 16.33265 | 3.45781
GCR | 0.5 | 0.55 | 51 | 60 | 18.75994 | 3.45781
GCR | 0.5 | 0.55 | 61 | 70 | 21.18736 | 3.16661
GCR | 0.5 | 0.55 | 71 | 80 | 23.85765 | 3.37773
GCR | 0.5 | 0.55 | 81 | 90 | 26.55235 | 3.50391
GCR | 0.5 | 0.55 | 91 | 100 | 28.83447 | 3.22971
GCR | 0.5 | 0.55 | 101 | 120 | 34.44309 | 4.13726
GCR | 0.5 | 0.55 | 121 | 140 | 39.71237 | 4.35566
GCR | 0.5 | 0.55 | 141 | 180 | 50.17971 | 4.72694
GCR | 0.5 | 0.55 | 181 | 200 | 55.20773 | 4.70996
GCR | 0.5 | 0.55 | 201 | 225 | 61.52382 | 4.70268
GCR | 0.5 | 0.55 | 226 | 275 | 73.28357 | 4.50369
GCR | 0.5 | 0.55 | 276 | 350 | 92.50844 | 4.95262
GCR | 0.5 | 0.55 | 351 | 450 | 117.38284 | 5.86749
GCR | 0.5 | 0.55 | 451 | 600 | 155.70325 | 6.96439
GCR | 0.56 | 0.65 | 0 | 50 | 14.17266 | 3.00056
GCR | 0.56 | 0.65 | 51 | 60 | 16.27889 | 3.00056
GCR | 0.56 | 0.65 | 61 | 70 | 18.38521 | 2.74788
GCR | 0.56 | 0.65 | 71 | 80 | 20.70227 | 2.93107
GCR | 0.56 | 0.65 | 81 | 90 | 23.04049 | 3.04057
GCR | 0.56 | 0.65 | 91 | 100 | 25.0207 | 2.80263
GCR | 0.56 | 0.65 | 101 | 120 | 29.88728 | 3.59017
GCR | 0.56 | 0.65 | 121 | 140 | 34.45935 | 3.77969
GCR | 0.56 | 0.65 | 141 | 180 | 43.54151 | 4.10187
GCR | 0.56 | 0.65 | 181 | 200 | 47.90405 | 4.08713
GCR | 0.56 | 0.65 | 201 | 225 | 53.38412 | 4.08081
GCR | 0.56 | 0.65 | 226 | 275 | 63.58706 | 3.90814
GCR | 0.56 | 0.65 | 276 | 350 | 80.26615 | 4.2977
GCR | 0.56 | 0.65 | 351 | 450 | 101.84542 | 5.09159
GCR | 0.56 | 0.65 | 451 | 600 | 135.08673 | 6.04342
GCR | 0.66 | 0.75 | 0 | 50 | 12.16211 | 2.57494
GCR | 0.66 | 0.75 | 51 | 60 | 13.96951 | 2.57494
GCR | 0.47 | 0.49 | 181 | 200 | 60.38656 | 5.15154
GCR | 0.38 | 0.42 | 61 | 70 | 27.81024 | 4.15622
GCR | 0.38 | 0.42 | 71 | 80 | 31.31548 | 4.43332
GCR | 0.38 | 0.42 | 81 | 90 | 34.85284 | 4.59894
GCR | 0.38 | 0.42 | 91 | 100 | 37.84863 | 4.23903
GCR | 0.38 | 0.42 | 101 | 120 | 45.2114 | 5.43023
GCR | 0.38 | 0.42 | 121 | 140 | 52.12892 | 5.71689
GCR | 0.38 | 0.42 | 141 | 180 | 65.87114 | 6.2042
GCR | 0.38 | 0.42 | 181 | 200 | 72.47257 | 6.18191
GCR | 0.38 | 0.42 | 201 | 225 | 80.76545 | 6.17235
GCR | 0.38 | 0.42 | 226 | 275 | 96.2066 | 5.91118
GCR | 0.38 | 0.42 | 276 | 350 | 121.45224 | 6.50042
GCR | 0.38 | 0.42 | 351 | 450 | 154.12119 | 7.70123
GCR | 0.38 | 0.42 | 451 | 600 | 204.45944 | 9.14096
GCR | 0.43 | 0.46 | 0 | 50 | 19.26942 | 4.07946
GCR | 0.43 | 0.46 | 51 | 60 | 22.13326 | 4.07946
GCR | 0.43 | 0.46 | 61 | 70 | 24.99727 | 3.73591
GCR | 0.43 | 0.46 | 71 | 80 | 28.14786 | 3.98499
GCR | 0.43 | 0.46 | 81 | 90 | 31.3273 | 4.13386
GCR | 0.43 | 0.46 | 91 | 100 | 34.01995 | 3.81035
GCR | 0.47 | 0.49 | 141 | 180 | 54.88663 | 5.17012
GCR | 0.47 | 0.49 | 121 | 140 | 43.43701 | 4.76403
GCR | 0.47 | 0.49 | 101 | 120 | 37.67334 | 4.52515
GCR | 0.47 | 0.49 | 91 | 100 | 31.53855 | 3.5325
GCR | 0.47 | 0.49 | 81 | 90 | 29.04236 | 3.83242
GCR | 0.47 | 0.49 | 71 | 80 | 26.09488 | 3.6944
GCR | 0.47 | 0.49 | 61 | 70 | 23.17413 | 3.4635
GCR | 0.47 | 0.49 | 51 | 60 | 20.51905 | 3.78199
GCR | 0.47 | 0.49 | 0 | 50 | 17.86411 | 3.78199
GCR | 0.43 | 0.46 | 101 | 120 | 40.63761 | 4.88108
GCR | 0.43 | 0.46 | 121 | 140 | 46.855 | 5.13874
GCR | 0.43 | 0.46 | 141 | 180 | 59.2061 | 5.57678
GCR | 0.43 | 0.46 | 181 | 200 | 65.13914 | 5.55674
GCR | 0.43 | 0.46 | 201 | 225 | 72.59226 | 5.54815
GCR | 0.43 | 0.46 | 451 | 600 | 183.74599 | 8.21652
GCR | 0.43 | 0.46 | 351 | 450 | 138.51444 | 6.9224
GCR | 0.43 | 0.46 | 226 | 275 | 86.46948 | 5.31338
GCR | 0.43 | 0.46 | 276 | 350 | 109.15722 | 5.84304
GHR | 1.44 | 1.54 | 201 | 225 | 21.66927 | 1.65693
GHR | 1.55 | 1.64 | 201 | 225 | 20.24248 | 1.54785
GHR | 3.9 | 4.5 | 181 | 200 | 6.89765 | 0.58872
GHR | 3.51 | 3.89 | 181 | 200 | 7.82984 | 0.66828
GHR | 1.65 | 1.74 | 201 | 225 | 19.04801 | 1.45653
GHR | 1.75 | 1.84 | 201 | 225 | 17.98665 | 1.37539
GHR | 1.85 | 1.94 | 201 | 225 | 17.03732 | 1.30281
GHR | 1.95 | 2.04 | 201 | 225 | 16.18318 | 1.2375
GHR | 3.15 | 3.5 | 181 | 200 | 8.71298 | 0.74365
GHR | 2.95 | 3.14 | 181 | 200 | 9.51425 | 0.81203
GHR | 2.85 | 2.94 | 181 | 200 | 10.00727 | 0.8541
GHR | 2.75 | 2.84 | 181 | 200 | 10.36534 | 0.88466
GHR | 2.65 | 2.74 | 181 | 200 | 10.75 | 0.91749
GHR | 2.55 | 2.64 | 181 | 200 | 11.1643 | 0.95285
GHR | 2.45 | 2.54 | 181 | 200 | 11.61182 | 0.99104
GHR | 2.35 | 2.44 | 181 | 200 | 12.09672 | 1.03242
GHR | 2.25 | 2.34 | 181 | 200 | 12.62387 | 1.0774
GHR | 2.05 | 2.14 | 201 | 225 | 15.4106 | 1.17843
GHR | 2.15 | 2.24 | 201 | 225 | 14.70842 | 1.12475
GHR | 2.25 | 2.34 | 201 | 225 | 14.06744 | 1.07574
GHR | 2.35 | 2.44 | 201 | 225 | 13.47999 | 1.03082
GHR | 2.45 | 2.54 | 201 | 225 | 12.93964 | 0.9895
GHR | 2.55 | 2.64 | 201 | 225 | 12.44094 | 0.95137
GHR | 2.65 | 2.74 | 201 | 225 | 11.97926 | 0.91607
GHR | 2.75 | 2.84 | 201 | 225 | 11.55061 | 0.8833
GHR | 2.85 | 2.94 | 201 | 225 | 11.15158 | 0.85278
GHR | 2.95 | 3.14 | 201 | 225 | 10.60219 | 0.81077
GHR | 3.15 | 3.5 | 201 | 225 | 9.70928 | 0.7425
GHR | 3.51 | 3.89 | 201 | 225 | 8.72515 | 0.66724
GHR | 3.9 | 4.5 | 201 | 225 | 7.68636 | 0.58781
GHR | 1.44 | 1.54 | 226 | 275 | 25.80921 | 1.58682
GHR | 1.55 | 1.64 | 226 | 275 | 24.10977 | 1.48236
GHR | 1.65 | 1.74 | 226 | 275 | 22.68704 | 1.39491
GHR | 1.75 | 1.84 | 226 | 275 | 21.42287 | 1.31719
GHR | 1.85 | 1.94 | 226 | 275 | 20.29215 | 1.24768
GHR | 2.15 | 2.24 | 181 | 200 | 13.19907 | 1.12649
GHR | 2.45 | 2.54 | 121 | 140 | 8.35371 | 0.91649
GHR | 2.55 | 2.64 | 121 | 140 | 8.03176 | 0.88117
GHR | 2.65 | 2.74 | 121 | 140 | 7.73372 | 0.84848
GHR | 2.75 | 2.84 | 121 | 140 | 7.457 | 0.81812
GHR | 2.85 | 2.94 | 121 | 140 | 7.1994 | 0.78986
GHR | 2.95 | 3.14 | 121 | 140 | 6.84472 | 0.75095
GHR | 3.15 | 3.5 | 121 | 140 | 6.26829 | 0.68771
GHR | 3.51 | 3.89 | 121 | 140 | 5.63295 | 0.61801
GHR | 3.9 | 4.5 | 121 | 140 | 4.96233 | 0.54444
GHR | 1.44 | 1.54 | 141 | 180 | 17.67506 | 1.66548
GHR | 1.55 | 1.64 | 141 | 180 | 16.51131 | 1.55584
GHR | 1.65 | 1.74 | 141 | 180 | 15.53704 | 1.46405
GHR | 1.75 | 1.84 | 141 | 180 | 14.67134 | 1.38249
GHR | 1.85 | 1.94 | 141 | 180 | 13.89702 | 1.30953
GHR | 1.95 | 2.04 | 141 | 180 | 13.20033 | 1.24389
GHR | 2.05 | 2.14 | 141 | 180 | 12.57017 | 1.18451
GHR | 2.15 | 2.24 | 141 | 180 | 11.99743 | 1.13055
GHR | 2.25 | 2.34 | 141 | 180 | 11.4746 | 1.08129
GHR | 2.35 | 2.44 | 141 | 180 | 10.99544 | 1.03614
GHR | 2.45 | 2.54 | 141 | 180 | 10.5547 | 0.99461
GHR | 2.55 | 2.64 | 141 | 180 | 10.14793 | 0.95628
GHR | 2.65 | 2.74 | 141 | 180 | 9.77134 | 0.9208
GHR | 2.75 | 2.84 | 141 | 180 | 9.42171 | 0.88785
GHR | 2.85 | 2.94 | 141 | 180 | 9.09623 | 0.85718
GHR | 2.95 | 3.14 | 141 | 180 | 8.6481 | 0.81496
GHR | 3.15 | 3.5 | 141 | 180 | 7.91978 | 0.74633
GHR | 3.51 | 3.89 | 141 | 180 | 7.11705 | 0.67069
GHR | 3.9 | 4.5 | 141 | 180 | 6.26973 | 0.59084
GHR | 1.44 | 1.54 | 181 | 200 | 19.44547 | 1.6595
GHR | 1.55 | 1.64 | 181 | 200 | 18.16513 | 1.55025
GHR | 1.65 | 1.74 | 181 | 200 | 17.09326 | 1.45879
GHR | 1.75 | 1.84 | 181 | 200 | 16.14084 | 1.37752
GHR | 1.85 | 1.94 | 181 | 200 | 15.28895 | 1.30483
GHR | 1.95 | 2.04 | 181 | 200 | 14.52247 | 1.23942
GHR | 2.05 | 2.14 | 181 | 200 | 13.82918 | 1.18026
GHR | 1.75 | 1.84 | 351 | 450 | 34.3037 | 1.71605
GHR | 1.85 | 1.94 | 351 | 450 | 32.49289 | 1.62549
GHR | 1.95 | 2.04 | 351 | 450 | 30.86367 | 1.54401
GHR | 2.05 | 2.14 | 351 | 450 | 29.39004 | 1.47031
GHR | 2.15 | 2.24 | 351 | 450 | 28.05071 | 1.40332
GHR | 2.25 | 2.34 | 351 | 450 | 26.82813 | 1.34218
GHR | 2.35 | 2.44 | 351 | 450 | 25.70767 | 1.28614
GHR | 2.45 | 2.54 | 351 | 450 | 24.67705 | 1.23459
GHR | 2.55 | 2.64 | 351 | 450 | 23.72588 | 1.18701
GHR | 2.65 | 2.74 | 351 | 450 | 22.84531 | 1.14296
GHR | 2.75 | 2.84 | 351 | 450 | 22.02777 | 1.10207
GHR | 2.85 | 2.94 | 351 | 450 | 21.26672 | 1.064
GHR | 2.95 | 3.14 | 351 | 450 | 20.21889 | 1.01159
GHR | 3.15 | 3.5 | 351 | 450 | 18.51593 | 0.9264
GHR | 3.51 | 3.89 | 351 | 450 | 16.63901 | 0.83251
GHR | 3.9 | 4.5 | 351 | 450 | 14.65788 | 0.7334
GHR | 1.44 | 1.54 | 451 | 600 | 54.80692 | 2.45379
GHR | 1.55 | 1.64 | 451 | 600 | 51.19711 | 2.29225
GHR | 1.65 | 1.74 | 451 | 600 | 48.17518 | 2.15701
GHR | 1.75 | 1.84 | 451 | 600 | 45.49011 | 2.03684
GHR | 1.85 | 1.94 | 451 | 600 | 43.08855 | 1.92935
GHR | 1.95 | 2.04 | 451 | 600 | 40.92785 | 1.83264
GHR | 2.05 | 2.14 | 451 | 600 | 38.97349 | 1.74516
GHR | 2.15 | 2.24 | 451 | 600 | 37.19728 | 1.66565
GHR | 2.25 | 2.34 | 451 | 600 | 35.57591 | 1.59308
GHR | 2.35 | 2.44 | 451 | 600 | 34.08998 | 1.52656
GHR | 2.45 | 2.54 | 451 | 600 | 32.7232 | 1.46537
GHR | 2.55 | 2.64 | 451 | 600 | 31.4618 | 1.4089
GHR | 2.65 | 2.74 | 451 | 600 | 30.29403 | 1.35662
GHR | 2.75 | 2.84 | 451 | 600 | 29.20985 | 1.30809
GHR | 2.85 | 2.94 | 451 | 600 | 28.20059 | 1.2629
GHR | 2.95 | 3.14 | 451 | 600 | 26.81103 | 1.20069
GHR | 3.15 | 3.5 | 451 | 600 | 24.55271 | 1.09958
GHR | 3.51 | 3.89 | 451 | 600 | 22.06371 | 0.98813
GHR | 3.9 | 4.5 | 451 | 600 | 19.43657 | 0.8705
GHR | 1.65 | 1.74 | 351 | 450 | 36.32825 | 1.81729
GHR | 1.95 | 2.04 | 226 | 275 | 19.2748 | 1.18514
GHR | 2.05 | 2.14 | 226 | 275 | 18.3546 | 1.12857
GHR | 2.15 | 2.24 | 226 | 275 | 17.51825 | 1.07716
GHR | 2.25 | 2.34 | 226 | 275 | 16.7548 | 1.03022
GHR | 2.35 | 2.44 | 226 | 275 | 16.05511 | 0.9872
GHR | 2.45 | 2.54 | 226 | 275 | 15.41152 | 0.94764
GHR | 2.55 | 2.64 | 226 | 275 | 14.81754 | 0.91112
GHR | 2.65 | 2.74 | 226 | 275 | 14.26765 | 0.87731
GHR | 2.75 | 2.84 | 226 | 275 | 13.75711 | 0.84592
GHR | 2.85 | 2.94 | 226 | 275 | 13.28184 | 0.8167
GHR | 2.95 | 3.14 | 226 | 275 | 12.62748 | 0.77647
GHR | 3.15 | 3.5 | 226 | 275 | 11.56399 | 0.71108
GHR | 3.51 | 3.89 | 226 | 275 | 10.39185 | 0.63901
GHR | 3.9 | 4.5 | 226 | 275 | 9.15461 | 0.56294
GHR | 1.44 | 1.54 | 276 | 350 | 32.57585 | 1.745
GHR | 1.55 | 1.64 | 276 | 350 | 30.43071 | 1.63012
GHR | 1.65 | 1.74 | 276 | 350 | 28.63487 | 1.53395
GHR | 1.75 | 1.84 | 276 | 350 | 27.03919 | 1.44849
GHR | 1.85 | 1.94 | 276 | 350 | 25.61195 | 1.37205
GHR | 1.95 | 2.04 | 276 | 350 | 24.32784 | 1.30328
GHR | 2.05 | 2.14 | 276 | 350 | 23.16633 | 1.24107
GHR | 2.15 | 2.24 | 276 | 350 | 22.11069 | 1.18452
GHR | 2.25 | 2.34 | 276 | 350 | 21.14706 | 1.13291
GHR | 2.35 | 2.44 | 276 | 350 | 20.26391 | 1.08561
GHR | 2.45 | 2.54 | 276 | 350 | 19.45157 | 1.04209
GHR | 2.55 | 2.64 | 276 | 350 | 18.70186 | 1.00194
GHR | 2.65 | 2.74 | 276 | 350 | 18.00779 | 0.96476
GHR | 2.75 | 2.84 | 276 | 350 | 17.36339 | 0.93024
GHR | 2.85 | 2.94 | 276 | 350 | 16.76352 | 0.89811
GHR | 2.95 | 3.14 | 276 | 350 | 15.9376 | 0.85387
GHR | 3.15 | 3.5 | 276 | 350 | 14.59529 | 0.78196
GHR | 3.51 | 3.89 | 276 | 350 | 13.11584 | 0.70271
GHR | 3.9 | 4.5 | 276 | 350 | 11.55425 | 0.61905
GHR | 1.44 | 1.54 | 351 | 450 | 41.32848 | 2.06733
GHR | 1.55 | 1.64 | 351 | 450 | 38.60675 | 1.93123
GHR | 2.35 | 2.44 | 121 | 140 | 8.70253 | 0.95476
GHR | 3.51 | 3.89 | 51 | 60 | 2.66146 | 0.49062
GHR | 3.9 | 4.5 | 51 | 60 | 2.34461 | 0.43221
GHR | 1.44 | 1.54 | 61 | 70 | 7.46433 | 1.11573
GHR | 1.55 | 1.64 | 61 | 70 | 6.97291 | 1.04228
GHR | 1.65 | 1.74 | 61 | 70 | 6.5615 | 0.98079
GHR | 1.75 | 1.84 | 61 | 70 | 6.19594 | 0.92615
GHR | 1.85 | 1.94 | 61 | 70 | 5.86895 | 0.87727
GHR | 1.95 | 2.04 | 61 | 70 | 5.57475 | 0.8333
GHR | 2.05 | 2.14 | 61 | 70 | 5.30864 | 0.79352
GHR | 2.15 | 2.24 | 61 | 70 | 5.06678 | 0.75737
GHR | 2.25 | 2.34 | 61 | 70 | 4.84599 | 0.72437
GHR | 2.35 | 2.44 | 61 | 70 | 4.64365 | 0.69413
GHR | 2.45 | 2.54 | 61 | 70 | 4.45752 | 0.66631
GHR | 2.55 | 2.64 | 61 | 70 | 4.28574 | 0.64063
GHR | 2.65 | 2.74 | 61 | 70 | 4.12671 | 0.61686
GHR | 2.75 | 2.84 | 61 | 70 | 3.97906 | 0.59479
GHR | 2.85 | 2.94 | 61 | 70 | 3.8416 | 0.57424
GHR | 2.95 | 3.14 | 61 | 70 | 3.65236 | 0.54595
GHR | 3.15 | 3.5 | 61 | 70 | 3.34478 | 0.49998
GHR | 3.51 | 3.89 | 61 | 70 | 3.00577 | 0.4493
GHR | 3.9 | 4.5 | 61 | 70 | 2.64793 | 0.39582
GHR | 1.44 | 1.54 | 71 | 80 | 8.40493 | 1.19011
GHR | 1.55 | 1.64 | 71 | 80 | 7.85158 | 1.11177
GHR | 1.65 | 1.74 | 71 | 80 | 7.38833 | 1.04618
GHR | 1.75 | 1.84 | 71 | 80 | 6.97669 | 0.98789
GHR | 1.85 | 1.94 | 71 | 80 | 6.6085 | 0.93576
GHR | 1.95 | 2.04 | 71 | 80 | 6.27723 | 0.88885
GHR | 2.05 | 2.14 | 71 | 80 | 5.97758 | 0.84643
GHR | 2.15 | 2.24 | 71 | 80 | 5.70524 | 0.80786
GHR | 2.25 | 2.34 | 71 | 80 | 5.45663 | 0.77266
GHR | 2.35 | 2.44 | 71 | 80 | 5.22879 | 0.7404
GHR | 2.45 | 2.54 | 71 | 80 | 5.01921 | 0.71073
GHR | 2.55 | 2.64 | 71 | 80 | 4.82578 | 0.68334
GHR | 2.65 | 2.74 | 71 | 80 | 4.64671 | 0.65798
GHR | 2.75 | 2.84 | 71 | 80 | 4.48045 | 0.63444
GHR | 3.15 | 3.5 | 51 | 60 | 2.96163 | 0.54595
GHR | 1.44 | 1.54 | 0 | 50 | 5.75419 | 1.21833
GHR | 1.55 | 1.64 | 0 | 50 | 5.37536 | 1.13812
GHR | 1.65 | 1.74 | 0 | 50 | 5.05822 | 1.07098
GHR | 1.75 | 1.84 | 0 | 50 | 4.77641 | 1.01131
GHR | 1.85 | 1.94 | 0 | 50 | 4.52435 | 0.95794
GHR | 1.95 | 2.04 | 0 | 50 | 4.29755 | 0.90993
GHR | 2.05 | 2.14 | 0 | 50 | 4.09241 | 0.86649
GHR | 2.15 | 2.24 | 0 | 50 | 3.90596 | 0.82702
GHR | 2.25 | 2.34 | 0 | 50 | 3.73576 | 0.79098
GHR | 2.35 | 2.44 | 0 | 50 | 3.57977 | 0.75795
GHR | 2.45 | 2.54 | 0 | 50 | 3.43629 | 0.72758
GHR | 2.55 | 2.64 | 0 | 50 | 3.30387 | 0.69954
GHR | 2.65 | 2.74 | 0 | 50 | 3.18127 | 0.67358
GHR | 2.75 | 2.84 | 0 | 50 | 3.06745 | 0.64948
GHR | 2.85 | 2.94 | 0 | 50 | 2.96149 | 0.62705
GHR | 2.95 | 3.14 | 0 | 50 | 2.8156 | 0.59616
GHR | 3.15 | 3.5 | 0 | 50 | 2.57849 | 0.54595
GHR | 3.51 | 3.89 | 0 | 50 | 2.31715 | 0.49062
GHR | 3.9 | 4.5 | 0 | 50 | 2.04129 | 0.43221
GHR | 1.44 | 1.54 | 51 | 60 | 6.60925 | 1.21833
GHR | 1.55 | 1.64 | 51 | 60 | 6.17413 | 1.13812
GHR | 1.65 | 1.74 | 51 | 60 | 5.80985 | 1.07098
GHR | 1.75 | 1.84 | 51 | 60 | 5.48617 | 1.01131
GHR | 1.85 | 1.94 | 51 | 60 | 5.19665 | 0.95794
GHR | 1.95 | 2.04 | 51 | 60 | 4.93615 | 0.90993
GHR | 2.05 | 2.14 | 51 | 60 | 4.70052 | 0.86649
GHR | 2.15 | 2.24 | 51 | 60 | 4.48637 | 0.82702
GHR | 2.25 | 2.34 | 51 | 60 | 4.29087 | 0.79098
GHR | 2.35 | 2.44 | 51 | 60 | 4.11171 | 0.75795
GHR | 2.45 | 2.54 | 51 | 60 | 3.9469 | 0.72758
GHR | 2.55 | 2.64 | 51 | 60 | 3.7948 | 0.69954
GHR | 2.65 | 2.74 | 51 | 60 | 3.65399 | 0.67358
GHR | 2.75 | 2.84 | 51 | 60 | 3.52325 | 0.64948
GHR | 2.85 | 2.94 | 51 | 60 | 3.40154 | 0.62705
GHR | 2.95 | 3.14 | 51 | 60 | 3.23397 | 0.59616
GHR | 2.65 | 2.74 | 91 | 100 | 5.61581 | 0.62915
GHR | 2.75 | 2.84 | 91 | 100 | 5.41487 | 0.60664
GHR | 2.85 | 2.94 | 91 | 100 | 5.22782 | 0.58568
GHR | 2.95 | 3.14 | 91 | 100 | 4.97028 | 0.55683
GHR | 3.15 | 3.5 | 91 | 100 | 4.55171 | 0.50994
GHR | 3.51 | 3.89 | 91 | 100 | 4.09037 | 0.45826
GHR | 3.9 | 4.5 | 91 | 100 | 3.6034 | 0.4037
GHR | 1.44 | 1.54 | 101 | 120 | 12.1333 | 1.45772
GHR | 1.55 | 1.64 | 101 | 120 | 11.33446 | 1.36176
GHR | 1.65 | 1.74 | 101 | 120 | 10.66569 | 1.28142
GHR | 1.75 | 1.84 | 101 | 120 | 10.07144 | 1.21003
GHR | 1.85 | 1.94 | 101 | 120 | 9.53992 | 1.14617
GHR | 1.95 | 2.04 | 101 | 120 | 9.06169 | 1.08872
GHR | 2.05 | 2.14 | 101 | 120 | 8.62911 | 1.03675
GHR | 2.15 | 2.24 | 101 | 120 | 8.23595 | 0.98952
GHR | 2.25 | 2.34 | 101 | 120 | 7.87706 | 0.9464
GHR | 2.35 | 2.44 | 101 | 120 | 7.54814 | 0.90689
GHR | 2.45 | 2.54 | 101 | 120 | 7.24559 | 0.87054
GHR | 2.55 | 2.64 | 101 | 120 | 6.96635 | 0.83699
GHR | 2.65 | 2.74 | 101 | 120 | 6.70784 | 0.80593
GHR | 2.75 | 2.84 | 101 | 120 | 6.46783 | 0.7771
GHR | 2.85 | 2.94 | 101 | 120 | 6.24441 | 0.75026
GHR | 2.95 | 3.14 | 101 | 120 | 5.93678 | 0.7133
GHR | 3.15 | 3.5 | 101 | 120 | 5.43682 | 0.65323
GHR | 3.51 | 3.89 | 101 | 120 | 4.88576 | 0.58702
GHR | 3.9 | 4.5 | 101 | 120 | 4.3041 | 0.51714
GHR | 1.44 | 1.54 | 121 | 140 | 13.98904 | 1.53467
GHR | 1.55 | 1.64 | 121 | 140 | 13.06801 | 1.43364
GHR | 1.65 | 1.74 | 121 | 140 | 12.29694 | 1.34906
GHR | 1.75 | 1.84 | 121 | 140 | 11.61179 | 1.2739
GHR | 1.85 | 1.94 | 121 | 140 | 10.99897 | 1.20668
GHR | 1.95 | 2.04 | 121 | 140 | 10.44758 | 1.14619
GHR | 2.05 | 2.14 | 121 | 140 | 9.94884 | 1.09148
GHR | 2.15 | 2.24 | 121 | 140 | 9.49555 | 1.04175
GHR | 2.25 | 2.34 | 121 | 140 | 9.08176 | 0.99636
GHR | 2.55 | 2.64 | 91 | 100 | 5.83223 | 0.65339
GHR | 2.85 | 2.94 | 71 | 80 | 4.32568 | 0.61252
GHR | 2.95 | 3.14 | 71 | 80 | 4.11258 | 0.58235
GHR | 3.15 | 3.5 | 71 | 80 | 3.76624 | 0.53331
GHR | 3.51 | 3.89 | 71 | 80 | 3.38452 | 0.47926
GHR | 3.9 | 4.5 | 71 | 80 | 2.98159 | 0.4222
GHR | 1.44 | 1.54 | 81 | 90 | 9.3541 | 1.23457
GHR | 1.55 | 1.64 | 81 | 90 | 8.73825 | 1.1533
GHR | 1.65 | 1.74 | 81 | 90 | 8.22268 | 1.08526
GHR | 1.75 | 1.84 | 81 | 90 | 7.76456 | 1.0248
GHR | 1.85 | 1.94 | 81 | 90 | 7.35479 | 0.97072
GHR | 1.95 | 2.04 | 81 | 90 | 6.9861 | 0.92206
GHR | 2.05 | 2.14 | 81 | 90 | 6.65261 | 0.87805
GHR | 2.15 | 2.24 | 81 | 90 | 6.34952 | 0.83804
GHR | 2.25 | 2.34 | 81 | 90 | 6.07283 | 0.80153
GHR | 2.35 | 2.44 | 81 | 90 | 5.81925 | 0.76806
GHR | 2.45 | 2.54 | 81 | 90 | 5.586 | 0.73728
GHR | 2.55 | 2.64 | 81 | 90 | 5.37073 | 0.70886
GHR | 2.65 | 2.74 | 81 | 90 | 5.17144 | 0.68256
GHR | 2.75 | 2.84 | 81 | 90 | 4.9864 | 0.65814
GHR | 2.85 | 2.94 | 81 | 90 | 4.81415 | 0.63541
GHR | 2.95 | 3.14 | 81 | 90 | 4.57699 | 0.60411
GHR | 3.15 | 3.5 | 81 | 90 | 4.19154 | 0.55323
GHR | 3.51 | 3.89 | 81 | 90 | 3.76671 | 0.49716
GHR | 3.9 | 4.5 | 81 | 90 | 3.31828 | 0.43798
GHR | 1.44 | 1.54 | 91 | 100 | 10.15791 | 1.13796
GHR | 1.55 | 1.64 | 91 | 100 | 9.48914 | 1.06305
GHR | 1.65 | 1.74 | 91 | 100 | 8.92926 | 1.00033
GHR | 1.75 | 1.84 | 91 | 100 | 8.43177 | 0.9446
GHR | 1.85 | 1.94 | 91 | 100 | 7.98679 | 0.89475
GHR | 1.95 | 2.04 | 91 | 100 | 7.58642 | 0.8499
GHR | 2.05 | 2.14 | 91 | 100 | 7.22427 | 0.80933
GHR | 2.15 | 2.24 | 91 | 100 | 6.89512 | 0.77246
GHR | 2.25 | 2.34 | 91 | 100 | 6.59466 | 0.7388
GHR | 2.35 | 2.44 | 91 | 100 | 6.31929 | 0.70796
GHR | 2.45 | 2.54 | 91 | 100 | 6.066 | 0.67958